2023-02-06 06:19 | 52742.61 | 3057.0001 | 8 | 1 | 4.199338 | 1.19933 | 34.50399 | 18.58966 | 135.1871 | 63.36199 |  | -0.0002522469 | 2.509578 | 2.490788 | 2.495432 | 2.516161 | 4.993669 | 39.69268 | 39.7481 | 39.33922 | 39.51945 | 38.43016
2023-02-06 06:19 | 52743.61 | 3058.0004 | 8 | 1 | 4.199716 | 1.210315 | 34.50433 | 18.58966 | 135.1885 | 63.36199 |  | -6.341934e-05 | 2.510202 | 2.491193 | 2.495974 | 2.516605 | 4.993966 | 39.80352 | 39.56103 | 39.39084 | 39.49482 | 38.46798
2023-02-06 06:19 | 52744.61 | 3059.0004 | 8 | 1 | 4.199716 | 1.195539 | 34.50466 | 18.58966 | 135.1899 | 63.36199 |  | -0.0003781319 | 2.510361 | 2.491527 | 2.496139 | 2.516753 | 4.994259 | 39.87124 | 39.51791 | 39.60796 | 39.34462 | 38.63692
2023-02-06 06:19 | 52745.61 | 3060.0005 | 8 | 1 | 4.199401 | 1.199876 | 34.505 | 18.58966 | 135.1913 | 63.36199 |  | 0.0002522469 | 2.510538 | 2.491856 | 2.496419 | 2.517273 | 4.994624 | 39.90664 | 39.4771 | 39.67805 | 39.31766 | 38.71408
2023-02-06 06:19 | 52746.61 | 3061.0005 | 8 | 1 | 4.19959 | 1.205727 | 34.50533 | 18.58966 | 135.1927 | 63.36199 |  | -0.0003156662 | 2.510191 | 2.491282 | 2.495919 | 2.516437 | 4.994066 | 39.74347 | 39.54251 | 39.48709 | 39.34149 | 38.62689
2023-02-06 06:19 | 52747.61 | 3062.0002 | 8 | 1 | 4.199905 | 1.210111 | 34.50566 | 18.58966 | 135.1941 | 63.36199 |  | -0.0001893044 | 2.510101 | 2.490983 | 2.495427 | 2.516227 | 4.993679 | 39.70116 | 39.68729 | 39.37545 | 39.43087 | 38.62614
2023-02-06 06:19 | 52748.61 | 3063.0004 | 8 | 1 | 4.199842 | 1.202337 | 34.506 | 18.58966 | 135.1955 | 63.36199 |  | 0.0001893044 | 2.510189 | 2.491279 | 2.495835 | 2.516515 | 4.994016 | 39.70424 | 39.73887 | 39.3446 | 39.52483 | 38.53972
2023-02-06 06:19 | 52749.61 | 3064.0003 | 8 | 1 | 4.19978 | 1.201429 | 34.50633 | 18.58966 | 135.1969 | 63.36199 |  | -0.0002522469 | 2.509909 | 2.490599 | 2.495405 | 2.516053 | 4.994269 | 39.77583 | 39.67193 | 39.44322 | 39.49868 | 38.57602
2023-02-06 06:19 | 52750.61 | 3065.0003 | 8 | 1 | 4.199527 | 1.192896 | 34.50667 | 18.58966 | 135.1983 | 63.36199 |  | -0.0002527237 | 2.510893 | 2.49175 | 2.496444 | 2.517405 | 4.99463 | 39.81429 | 39.56488 | 39.53714 | 39.3916 | 38.69092
2023-02-06 06:19 | 52751.61 | 3066 | 8 | 1 | 4.19959 | 1.186939 | 34.507 | 18.58966 | 135.1997 | 63.36199 |  | -6.341934e-05 | 2.510131 | 2.49117 | 2.495558 | 2.516376 | 4.993961 | 39.85276 | 39.43704 | 39.61722 | 39.26372 | 38.76419
2023-02-06 06:19 | 52752.61 | 3067 | 8 | 1 | 4.199842 | 1.190835 | 34.50733 | 18.58966 | 135.2011 | 63.36199 |  | 0.0002522469 | 2.509926 | 2.490998 | 2.495301 | 2.51597 | 4.993686 | 39.81662 | 39.50482 | 39.57414 | 39.31766 | 38.74186
2023-02-06 06:19 | 52753.61 | 3068.0001 | 8 | 1 | 4.199968 | 1.193958 | 34.50766 | 18.58966 | 135.2025 | 63.36199 |  | 0.0001263618 | 2.50975 | 2.490802 | 2.495335 | 2.516017 | 4.993661 | 39.6619 | 39.68265 | 39.40317 | 39.35463 | 38.73028
2023-02-06 06:19 | 52754.61 | 3069.0005 | 8 | 1 | 4.199464 | 1.192955 | 34.508 | 18.58966 | 135.2039 | 63.36199 |  | -0.0003786087 | 2.509799 | 2.490532 | 2.495215 | 2.515886 | 4.994387 | 39.63801 | 39.73501 | 39.30531 | 39.51328 | 38.63924
2023-02-06 06:19 | 52755.61 | 3070 | 8 | 1 | 4.199842 | 1.186229 | 34.50832 | 18.58966 | 135.2053 | 63.36199 |  | 0.0001263618 | 2.510911 | 2.491915 | 2.496422 | 2.517339 | 4.994647 | 39.685 | 39.71964 | 39.38698 | 39.51176 | 38.60301
2023-02-06 06:19 | 52756.61 | 3071 | 8 | 1 | 4.19978 | 1.197423 | 34.50866 | 18.58966 | 135.2066 | 63.36199 |  | 0.000125885 | 2.509876 | 2.490792 | 2.495456 | 2.515965 | 4.99363 | 39.84274 | 39.48249 | 39.56561 | 39.3369 | 38.74027
2023-02-06 06:19 | 52757.61 | 3072.0003 | 8 | 1 | 4.199464 | 1.183377 | 34.50898 | 18.58966 | 135.208 | 63.36199 |  | -0.0001893044 | 2.509807 | 2.490648 | 2.495365 | 2.51591 | 4.993643 | 39.9005 | 39.49175 | 39.66499 | 39.31845 | 38.85368
2023-02-06 06:19 | 52758.61 | 3073.0003 | 8 | 1 | 4.19978 | 1.191223 | 34.50932 | 18.58966 | 135.2094 | 63.36199 |  | 0.000125885 | 2.509721 | 2.490731 | 2.495177 | 2.516026 | 4.993619 | 39.77428 | 39.60105 | 39.62802 | 39.32305 | 38.87912
2023-02-06 06:19 | 52759.61 | 3074.0004 | 8 | 1 | 4.199716 | 1.180958 | 34.50964 | 18.58966 | 135.2108 | 63.36199 |  | 6.29425e-05 | 2.509558 | 2.49048 | 2.49507 | 2.515805 | 4.993516 | 39.69728 | 39.68343 | 39.39235 | 39.42009 | 38.65004
2023-02-06 06:19 | 52760.61 | 3075.0004 | 8 | 1 | 4.199968 | 1.190251 | 34.50998 | 18.58966 | 135.2122 | 63.36199 |  | 0.0001263618 | 2.50949 | 2.490163 | 2.494729 | 2.515435 | 4.993801 | 39.64186 | 39.73885 | 39.28836 | 39.51018 | 38.55284
2023-02-06 06:19 | 52761.61 | 3076.0005 | 8 | 1 | 4.19959 | 1.179179 | 34.5103 | 18.58966 | 135.2136 | 63.36199 |  | -0.0001263618 | 2.50873 | 2.489661 | 2.494242 | 2.514885 | 4.993686 | 39.75502 | 39.62341 | 39.45013 | 39.46401 | 38.58294
2023-02-06 06:19 | 52762.61 | 3077.0001 | 8 | 1 | 4.199905 | 1.186338 | 34.51063 | 18.58966 | 135.215 | 63.36199 |  | 6.29425e-05 | 2.509644 | 2.490653 | 2.495202 | 2.515906 | 4.993562 | 39.8366 | 39.4902 | 39.56641 | 39.35156 | 38.57445
2023-02-06 06:20 | 52763.61 | 3078.0004 | 8 | 1 | 4.19978 | 1.191519 | 34.51096 | 18.58966 | 135.2163 | 63.36199 |  | -6.341934e-05 | 2.509835 | 2.490572 | 2.495088 | 2.515693 | 4.993538 | 39.87356 | 39.5133 | 39.61952 | 39.27989 | 38.60683
2023-02-06 06:20 | 52764.61 | 3079.0004 | 8 | 1 | 4.199464 | 1.18033 | 34.51129 | 18.58966 | 135.2177 | 63.36199 |  | 0 | 2.509518 | 2.490166 | 2.49472 | 2.515343 | 4.993216 | 39.76116 | 39.51865 | 39.48399 | 39.31068 | 38.67239
2023-02-06 06:20 | 52765.61 | 3080.0003 | 8 | 1 | 4.199905 | 1.186893 | 34.51162 | 18.58966 | 135.2191 | 63.36199 |  | 0 | 2.509203 | 2.489759 | 2.494288 | 2.514901 | 4.992889 | 39.7458 | 39.7181 | 39.4409 | 39.4617 | 38.68478
2023-02-06 06:20 | 52766.61 | 3081.0001 | 8 | 1 | 4.199527 | 1.172576 | 34.51195 | 18.58966 | 135.2205 | 63.36199 |  | 0.0001893044 | 2.509588 | 2.490664 | 2.49516 | 2.515805 | 4.993612 | 39.70421 | 39.72499 | 39.35076 | 39.54484 | 38.57366
2023-02-06 06:20 | 52767.61 | 3082.0002 | 8 | 1 | 4.199842 | 1.174511 | 34.51228 | 18.58966 | 135.2219 | 63.36199 |  | -0.0005674362 | 2.509525 | 2.490602 | 2.495163 | 2.515816 | 4.993488 | 39.75348 | 39.64264 | 39.48323 | 39.49711 | 38.69246
2023-02-06 06:20 | 52768.61 | 3083 | 8 | 1 | 4.199653 | 1.180609 | 34.5126 | 18.58966 | 135.2232 | 63.36199 |  | 0.0005674362 | 2.509274 | 2.490353 | 2.494575 | 2.515289 | 4.993231 | 39.892 | 39.48326 | 39.59107 | 39.40395 | 38.75188
2023-02-06 06:20 | 52769.61 | 3084.0001 | 8 | 1 | 4.199401 | 1.171289 | 34.51293 | 18.58966 | 135.2246 | 63.36199 |  | 0 | 2.508905 | 2.489558 | 2.494153 | 2.514716 | 4.99288 | 39.87432 | 39.49327 | 39.64572 | 39.3061 | 38.79968
2023-02-06 06:20 | 52770.61 | 3085.0001 | 8 | 1 | 4.19959 | 1.170296 | 34.51326 | 18.58966 | 135.226 | 63.36199 |  | -0.000125885 | 2.509394 | 2.490235 | 2.494899 | 2.515351 | 4.993365 | 39.75118 | 39.5433 | 39.45322 | 39.34921 | 38.68322
2023-02-06 06:20 | 52771.61 | 3086 | 8 | 1 | 4.199527 | 1.167992 | 34.51358 | 18.58966 | 135.2273 | 63.36199 |  | -0.0002527237 | 2.509663 | 2.490553 | 2.495147 | 2.515898 | 4.993722 | 39.67807 | 39.74733 | 39.3454 | 39.51174 | 38.47804
2023-02-06 06:20 | 52772.61 | 3087 | 8 | 1 | 4.199527 | 1.159916 | 34.5139 | 18.58966 | 135.2287 | 63.36199 |  | -0.0001893044 | 2.509674 | 2.490607 | 2.495269 | 2.515791 | 4.993119 | 39.63724 | 39.66496 | 39.3184 | 39.47091 | 38.29121
2023-02-06 06:20 | 52773.61 | 3088.0005 | 8 | 1 | 4.199842 | 1.168015 | 34.51423 | 18.58966 | 135.2301 | 63.36199 |  | -6.341934e-05 | 2.508898 | 2.48962 | 2.494056 | 2.514673 | 4.992859 | 39.80507 | 39.47248 | 39.44781 | 39.44088 | 38.35141
2023-02-06 06:20 | 52774.61 | 3089.0001 | 8 | 1 | 4.199842 | 1.171731 | 34.51455 | 18.58966 | 135.2314 | 63.36199 |  | 0 | 2.509538 | 2.491053 | 2.495014 | 2.515527 | 4.993541 | 39.83891 | 39.4509 | 39.61721 | 39.2776 | 38.54202
2023-02-06 06:20 | 52775.61 | 3090.0002 | 8 | 1 | 4.19959 | 1.17318 | 34.51488 | 18.58966 | 135.2328 | 63.36199 |  | -0.000125885 | 2.510013 | 2.490681 | 2.495317 | 2.51584 | 4.993646 | 39.84278 | 39.49634 | 39.57952 | 39.31611 | 38.64311
2023-02-06 06:20 | 52776.61 | 3091.0002 | 8 | 1 | 4.199716 | 1.173153 | 34.5152 | 18.58966 | 135.2341 | 63.36199 |  | 6.341934e-05 | 2.50987 | 2.490628 | 2.495265 | 2.51584 | 4.993671 | 39.64878 | 39.6626 | 39.30223 | 39.43391 | 38.40005
2023-02-06 06:20 | 52777.61 | 3092.0001 | 8 | 1 | 4.19978 | 1.173148 | 34.51553 | 18.58966 | 135.2355 | 63.36199 |  | 0.0003156662 | 2.509924 | 2.490935 | 2.495512 | 2.5162 | 4.993939 | 39.67423 | 39.75043 | 39.30689 | 39.53562 | 38.40471
2023-02-06 06:20 | 52778.61 | 3093.0001 | 8 | 1 | 4.199905 | 1.162735 | 34.51585 | 18.58966 | 135.2369 | 63.36199 |  | -0.0005044937 | 2.509752 | 2.490637 | 2.495059 | 2.515637 | 4.993655 | 39.79426 | 39.5795 | 39.33922 | 39.51252 | 38.43015
2023-02-06 06:20 | 52779.61 | 3094.0004 | 8 | 1 | 4.199716 | 1.158723 | 34.51617 | 18.58966 | 135.2382 | 63.36199 |  | 0 | 2.509838 | 2.490511 | 2.495279 | 2.515737 | 4.993691 | 39.8358 | 39.44087 | 39.56559 | 39.29529 | 38.62223
2023-02-06 06:20 | 52780.61 | 3095.0004 | 8 | 1 | 4.19959 | 1.163789 | 34.5165 | 18.58966 | 135.2396 | 63.36199 |  | -0.000125885 | 2.509818 | 2.490537 | 2.495216 | 2.515784 | 4.993735 | 39.89739 | 39.46091 | 39.64802 | 39.28066 | 38.80197
2023-02-06 06:20 | 52781.61 | 3096.0001 | 8 | 1 | 4.200095 | 1.165643 | 34.51682 | 18.58966 | 135.241 | 63.36199 |  | 0.0002522469 | 2.510002 | 2.490782 | 2.495452 | 2.515948 | 4.99382 | 39.81432 | 39.65496 | 39.5164 | 39.41934 | 38.76732
2023-02-06 06:20 | 52782.61 | 3097.0003 | 8 | 1 | 4.19959 | 1.168828 | 34.51715 | 18.58966 | 135.2423 | 63.36199 |  | 0.0003781319 | 2.510241 | 2.490949 | 2.495722 | 2.516154 | 4.994154 | 39.71039 | 39.71731 | 39.3916 | 39.49556 | 38.61458
2023-02-06 06:20 | 52783.61 | 3098.0002 | 8 | 1 | 4.199716 | 1.158079 | 34.51747 | 18.58966 | 135.2437 | 63.36199 |  | -0.0008201599 | 2.510462 | 2.491348 | 2.495941 | 2.516645 | 4.993737 | 39.67805 | 39.75195 | 39.34307 | 39.51636 | 38.54513
2023-02-06 06:20 | 52784.61 | 3099.0002 | 8 | 1 | 4.199842 | 1.14967 | 34.51779 | 18.58966 | 135.245 | 63.36199 |  | -0.0001888275 | 2.510474 | 2.491237 | 2.495908 | 2.516623 | 4.993688 | 39.74964 | 39.61109 | 39.43781 | 39.46555 | 38.65391
2023-02-06 06:20 | 52785.61 | 3100.0001 | 8 | 1 | 4.199716 | 1.156747 | 34.51811 | 18.58966 | 135.2464 | 63.36199 |  | 0.0004410744 | 2.509795 | 2.490541 | 2.495204 | 2.515595 | 4.993797 | 39.89436 | 39.61034 | 39.64499 | 39.43015 | 38.79895
2023-02-06 06:20 | 52786.61 | 3101.0003 | 8 | 1 | 4.199401 | 1.143914 | 34.51843 | 18.58966 | 135.2477 | 63.36199 |  | -0.0002522469 | 2.509895 | 2.490696 | 2.495319 | 2.515985 | 4.993978 | 39.94744 | 39.52486 | 39.68423 | 39.36544 | 39.01171
2023-02-06 06:20 | 52787.61 | 3102.0002 | 8 | 1 | 4.199716 | 1.153144 | 34.51875 | 18.58966 | 135.249 | 63.36199 |  | 0.0006308556 | 2.510275 | 2.491149 | 2.495678 | 2.516258 | 4.994292 | 39.85739 | 39.62877 | 39.59414 | 39.3862 | 38.87989
2023-02-06 06:20 | 52788.61 | 3103.0004 | 8 | 1 | 4.199464 | 1.147448 | 34.51907 | 18.58966 | 135.2504 | 63.36199 |  | -0.0006303787 | 2.51052 | 2.491644 | 2.496134 | 2.516891 | 4.994557 | 39.71808 | 39.70807 | 39.4517 | 39.44474 | 38.77887
2023-02-06 06:20 | 52789.61 | 3104.0001 | 8 | 1 | 4.199338 | 1.145869 | 34.51939 | 18.58966 | 135.2517 | 63.36199 |  | -6.29425e-05 | 2.509919 | 2.49077 | 2.495443 | 2.515819 | 4.993901 | 39.75965 | 39.76658 | 39.38545 | 39.59336 | 38.62925
2023-02-06 06:20 | 52790.61 | 3105.0003 | 8 | 1 | 4.199716 | 1.148917 | 34.51971 | 18.58966 | 135.2531 | 63.36199 |  | 0.0005679131 | 2.509725 | 2.490551 | 2.495147 | 2.515668 | 4.993721 | 39.80275 | 39.73349 | 39.4563 | 39.55335 | 38.54746
2023-02-06 06:20 | 52791.61 | 3106.0004 | 8 | 1 | 4.19959 | 1.14184 | 34.52002 | 18.58966 | 135.2544 | 63.36199 |  | -0.0003156662 | 2.510288 | 2.491004 | 2.495569 | 2.51608 | 4.993994 | 39.90201 | 39.50022 | 39.65263 | 39.32692 | 38.74414
2023-02-06 06:20 | 52792.61 | 3107.0002 | 8 | 1 | 4.19959 | 1.147839 | 34.52034 | 18.58966 | 135.2557 | 63.36199 |  | 0.0002522469 | 2.51052 | 2.491335 | 2.49596 | 2.516533 | 4.994326 | 39.87277 | 39.43626 | 39.60952 | 39.26987 | 38.7773
2023-02-06 06:20 | 52793.61 | 3108.0001 | 8 | 1 | 4.19959 | 1.144976 | 34.52066 | 18.58966 | 135.2571 | 63.36199 |  | -6.29425e-05 | 2.510845 | 2.4916 | 2.496262 | 2.516847 | 4.994624 | 39.79736 | 39.57491 | 39.63728 | 39.36697 | 38.75652
2023-02-06 06:20 | 52794.61 | 3109.0003 | 8 | 1 | 4.199842 | 1.151179 | 34.52098 | 18.58966 | 135.2584 | 63.36199 |  | 0.0005679131 | 2.509854 | 2.490502 | 2.4952 | 2.515568 | 4.993667 | 39.77045 | 39.77043 | 39.43092 | 39.50713 | 38.60535
2023-02-06 06:20 | 52795.61 | 3110 | 8 | 1 | 4.199401 | 1.14009 | 34.5213 | 18.58966 | 135.2598 | 63.36199 |  | -0.0003781319 | 2.509719 | 2.490487 | 2.495023 | 2.515493 | 4.993826 | 39.73428 | 39.78969 | 39.39471 | 39.5749 | 38.54825
2023-02-06 06:20 | 52796.61 | 3111 | 8 | 1 | 4.199527 | 1.132796 | 34.52161 | 18.58966 | 135.2611 | 63.36199 |  | 0.0001893044 | 2.509655 | 2.490391 | 2.495131 | 2.515574 | 4.994162 | 39.72885 | 39.5695 | 39.45166 | 39.41702 | 38.5428
2023-02-06 06:20 | 52797.61 | 3112.0005 | 8 | 1 | 4.199653 | 1.139506 | 34.52193 | 18.58966 | 135.2624 | 63.36199 |  | -6.29425e-05 | 2.510407 | 2.491341 | 2.496001 | 2.516366 | 4.994446 | 39.85507 | 39.55026 | 39.6126 | 39.39083 | 38.71097
2023-02-06 06:20 | 52798.61 | 3113.0005 | 8 | 1 | 4.199275 | 1.139608 | 34.52225 | 18.58966 | 135.2637 | 63.36199 |  | -0.0001893044 | 2.510473 | 2.491557 | 2.496055 | 2.516675 | 4.994498 | 39.91357 | 39.46246 | 39.63571 | 39.32381 | 38.78271
2023-02-06 06:20 | 52799.61 | 3114.0004 | 8 | 1 | 4.199905 | 1.133834 | 34.52256 | 18.58966 | 135.2651 | 63.36199 |  | 0.0001263618 | 2.509765 | 2.490554 | 2.495019 | 2.515455 | 4.993744 | 39.81121 | 39.54793 | 39.53408 | 39.34691 | 38.7295
2023-02-06 06:20 | 52800.61 | 3115.0004 | 8 | 1 | 4.19978 | 1.13607 | 34.52288 | 18.58966 | 135.2664 | 63.36199 |  | 6.29425e-05 | 2.509615 | 2.490459 | 2.495071 | 2.515423 | 4.99367 | 39.77815 | 39.66729 | 39.46633 | 39.43859 | 38.69636
2023-02-06 06:20 | 52801.61 | 3116.0003 | 8 | 1 | 4.199842 | 1.142943 | 34.52319 | 18.58966 | 135.2677 | 63.36199 |  | 0.000125885 | 2.510144 | 2.491134 | 2.495639 | 2.516191 | 4.994116 | 39.70195 | 39.75043 | 39.34849 | 39.53562 | 38.50891
2023-02-06 06:20 | 52802.61 | 3117.0005 | 8 | 1 | 4.199527 | 1.135006 | 34.52351 | 18.58966 | 135.269 | 63.36199 |  | -0.000125885 | 2.510364 | 2.491176 | 2.49576 | 2.5164 | 4.994325 | 39.75348 | 39.71885 | 39.407 | 39.53869 | 38.47723
2023-02-06 06:20 | 52803.61 | 3118.0002 | 8 | 1 | 4.199716 | 1.131267 | 34.52382 | 18.58966 | 135.2704 | 63.36199 |  | -0.0005674362 | 2.510791 | 2.491557 | 2.496066 | 2.51654 | 4.994595 | 39.85738 | 39.56952 | 39.4794 | 39.42397 | 38.59836
2023-02-06 06:20 | 52804.61 | 3119 | 8 | 1 | 4.199653 | 1.124966 | 34.52414 | 18.58966 | 135.2717 | 63.36199 |  | 0.0003781319 | 2.509685 | 2.490542 | 2.494994 | 2.515222 | 4.993693 | 39.85658 | 39.43394 | 39.60718 | 39.27449 | 38.79577
2023-02-06 06:20 | 52805.61 | 3120.0003 | 8 | 1 | 4.199653 | 1.130151 | 34.52445 | 18.58966 | 135.273 | 63.36199 |  | -0.0001263618 | 2.509563 | 2.490298 | 2.494798 | 2.515508 | 4.993666 | 39.89742 | 39.48866 | 39.67577 | 39.33616 | 38.8853
2023-02-06 06:20 | 52806.61 | 3121.0005 | 8 | 1 | 4.19959 | 1.130036 | 34.52477 | 18.58966 | 135.2743 | 63.36199 |  | 0.0002527237 | 2.509685 | 2.490379 | 2.49487 | 2.515353 | 4.99408 | 39.76735 | 39.70497 | 39.46247 | 39.46244 | 38.76343
2023-02-06 06:20 | 52807.61 | 3122.0004 | 8 | 1 | 4.199401 | 1.126451 | 34.52507 | 18.58966 | 135.2756 | 63.36199 |  | -6.29425e-05 | 2.509638 | 2.490294 | 2.494747 | 2.515367 | 4.994314 | 39.72426 | 39.76583 | 39.41241 | 39.55797 | 38.70483
2023-02-06 06:20 | 52808.61 | 3123.0002 | 8 | 1 | 4.19959 | 1.138252 | 34.52539 | 18.58966 | 135.2769 | 63.36199 |  | 6.29425e-05 | 2.509575 | 2.490434 | 2.494671 | 2.515096 | 4.994619 | 39.70809 | 39.72268 | 39.29298 | 39.50788 | 38.56441
2023-02-06 06:20 | 52809.61 | 3124.0005 | 8 | 1 | 4.199464 | 1.120391 | 34.5257 | 18.58966 | 135.2782 | 63.36199 |  | -0.0003151894 | 2.509726 | 2.49066 | 2.495039 | 2.515626 | 4.993858 | 39.8012 | 39.62107 | 39.50326 | 39.47553 | 38.78193
2023-02-06 06:20 | 52810.61 | 3125.0003 | 8 | 1 | 4.199401 | 1.129685 | 34.52602 | 18.58966 | 135.2796 | 63.36199 |  | 0 | 2.509713 | 2.490545 | 2.494725 | 2.515406 | 4.993627 | 39.91435 | 39.54027 | 39.63727 | 39.41551 | 38.86062
2023-02-06 06:20 | 52811.61 | 3126.0004 | 8 | 1 | 4.19959 | 1.128445 | 34.52633 | 18.58966 | 135.2809 | 63.36199 |  | 0.0002527237 | 2.50973 | 2.490559 | 2.49491 | 2.515445 | 4.99369 | 39.93281 | 39.50329 | 39.68345 | 39.35772 | 38.82513
2023-02-06 06:20 | 52812.61 | 3127.0002 | 8 | 1 | 4.19959 | 1.116423 | 34.52664 | 18.58966 | 135.2822 | 63.36199 |  | -6.29425e-05 | 2.509526 | 2.490266 | 2.494838 | 2.515308 | 4.993618 | 39.83589 | 39.61417 | 39.59341 | 39.41319 | 38.85138
2023-02-06 06:20 | 52813.61 | 3128.0003 | 8 | 1 | 4.199275 | 1.115295 | 34.52695 | 18.58966 | 135.2835 | 63.36199 |  | -0.0002527237 | 2.510687 | 2.491639 | 2.49606 | 2.516544 | 4.994595 | 39.65421 | 39.67189 | 39.42243 | 39.43627 | 38.63156
2023-02-06 06:20 | 52814.61 | 3129.0003 | 8 | 1 | 4.199527 | 1.12766 | 34.52726 | 18.58966 | 135.2848 | 63.36199 |  | 0.0003156662 | 2.510096 | 2.49087 | 2.495551 | 2.515634 | 4.993946 | 39.685 | 39.77505 | 39.33847 | 39.56026 | 38.60995
2023-02-06 06:20 | 52815.61 | 3130.0002 | 8 | 1 | 4.199968 | 1.112964 | 34.52757 | 18.58966 | 135.2861 | 63.36199 |  | -6.29425e-05 | 2.509781 | 2.490604 | 2.495005 | 2.515295 | 4.993636 | 39.74655 | 39.67729 | 39.42085 | 39.51791 | 38.50501
2023-02-06 06:20 | 52816.61 | 3131.0004 | 8 | 1 | 4.19959 | 1.120623 | 34.52789 | 18.58966 | 135.2874 | 63.36199 |  | -0.0001893044 | 2.509775 | 2.490559 | 2.494839 | 2.515287 | 4.993689 | 39.88356 | 39.50947 | 39.66189 | 39.33618 | 38.72488
2023-02-06 06:20 | 52817.61 | 3132.0005 | 8 | 1 | 4.199464 | 1.121081 | 34.52819 | 18.58966 | 135.2887 | 63.36199 |  | 0.0001263618 | 2.509519 | 2.490458 | 2.494877 | 2.515288 | 4.994353 | 39.91436 | 39.54026 | 39.70655 | 39.32538 | 38.88837
2023-02-06 06:20 | 52818.61 | 3133.0003 | 8 | 1 | 4.19978 | 1.116447 | 34.5285 | 18.58966 | 135.29 | 63.36199 |  | 0.0003156662 | 2.509556 | 2.490215 | 2.494381 | 2.515068 | 4.994637 | 39.85127 | 39.44007 | 39.55097 | 39.24595 | 38.7256
2023-02-06 06:20 | 52819.61 | 3134.0002 | 8 | 1 | 4.199464 | 1.10395 | 34.52881 | 18.58966 | 135.2913 | 63.36199 |  | -0.0005679131 | 2.509103 | 2.489707 | 2.493912 | 2.514584 | 4.993704 | 39.7566 | 39.74274 | 39.45171 | 39.51408 | 38.66088
2023-02-06 06:20 | 52820.61 | 3135.0004 | 8 | 1 | 4.19959 | 1.110451 | 34.52912 | 18.58966 | 135.2926 | 63.36199 |  | 0.000125885 | 2.509625 | 2.490515 | 2.494758 | 2.515395 | 4.993682 | 39.66111 | 39.74424 | 39.28681 | 39.51558 | 38.44017
2023-02-06 06:20 | 52821.61 | 3136.0005 | 8 | 1 | 4.199716 | 1.116651 | 34.52943 | 18.58966 | 135.2939 | 63.36199 |  | 0.0002522469 | 2.509873 | 2.490604 | 2.494776 | 2.515249 | 4.993697 | 39.72038 | 39.59566 | 39.43625 | 39.42932 | 38.53897
2023-02-06 06:20 | 52822.61 | 3137.0003 | 8 | 1 | 4.199401 | 1.119257 | 34.52974 | 18.58966 | 135.2952 | 63.36199 |  | -0.0002522469 | 2.509795 | 2.49052 | 2.494677 | 2.515201 | 4.993572 | 39.8389 | 39.51329 | 39.56177 | 39.36772 | 38.77806
2023-02-06 06:21 | 52823.61 | 3138 | 8 | 1 | 4.200095 | 1.111509 | 34.53005 | 18.58966 | 135.2965 | 63.36199 |  | 0.0002522469 | 2.509367 | 2.489973 | 2.494119 | 2.514764 | 4.993233 | 39.87662 | 39.44319 | 39.61644 | 39.27681 | 38.812
2023-02-06 06:21 | 52824.61 | 3139 | 8 | 1 | 4.199338 | 1.10496 | 34.53036 | 18.58966 | 135.2978 | 63.36199 |  | 6.29425e-05 | 2.508788 | 2.489603 | 2.493855 | 2.51428 | 4.992794 | 39.82355 | 39.59491 | 39.53256 | 39.35926 | 38.88066
2023-02-06 06:21 | 52825.61 | 3140.0003 | 8 | 1 | 4.199401 | 1.103715 | 34.53067 | 18.58966 | 135.2991 | 63.36199 |  | 0.0002522469 | 2.509604 | 2.490452 | 2.494786 | 2.514987 | 4.993652 | 39.71423 | 39.72807 | 39.39545 | 39.47168 | 38.79197
2023-02-06 06:21 | 52826.61 | 3141.0005 | 8 | 1 | 4.199275 | 1.104602 | 34.53098 | 18.58966 | 135.3004 | 63.36199 |  | 6.29425e-05 | 2.509705 | 2.490293 | 2.494682 | 2.514995 | 4.993587 | 39.76198 | 39.73428 | 39.40857 | 39.56798 | 38.68937
2023-02-06 06:21 | 52827.61 | 3142 | 8 | 1 | 4.199464 | 1.106122 | 34.53128 | 18.58966 | 135.3017 | 63.36199 |  | -0.0001893044 | 2.509148 | 2.489893 | 2.494123 | 2.514578 | 4.993216 | 39.79275 | 39.60571 | 39.48094 | 39.48789 | 38.66935
2023-02-06 06:21 | 52828.61 | 3143.0002 | 8 | 1 | 4.199527 | 1.103775 | 34.53159 | 18.58966 | 135.303 | 63.36199 |  | -0.000125885 | 2.508804 | 2.48927 | 2.493751 | 2.514069 | 4.992808 | 39.88587 | 39.4686 | 39.54482 | 39.30916 | 38.67084
2023-02-06 06:21 | 52829.61 | 3144.0005 | 8 | 1 | 4.199905 | 1.112088 | 34.53189 | 18.58966 | 135.3043 | 63.36199 |  | 0.0004415512 | 2.50955 | 2.490216 | 2.494586 | 2.515095 | 4.993698 | 39.85125 | 39.52562 | 39.62957 | 39.30379 | 38.88066
2023-02-06 06:21 | 52830.61 | 3145.0001 | 8 | 1 | 4.199086 | 1.096187 | 34.5322 | 18.58966 | 135.3055 | 63.36199 |  | -0.0002522469 | 2.509571 | 2.490335 | 2.494686 | 2.515187 | 4.993431 | 39.77815 | 39.59107 | 39.45941 | 39.38314 | 38.71026
2023-02-06 06:21 | 52831.61 | 3146.0004 | 8 | 1 | 4.199653 | 1.092516 | 34.53251 | 18.58966 | 135.3068 | 63.36199 |  | -0.000125885 | 2.509519 | 2.490351 | 2.494743 | 2.515219 | 4.993144 | 39.71504 | 39.7635 | 39.34773 | 39.57643 | 38.60611
2023-02-06 06:21 | 52832.61 | 3147 | 8 | 1 | 4.199905 | 1.104661 | 34.53281 | 18.58966 | 135.3081 | 63.36199 |  | 0.0001893044 | 2.508749 | 2.489221 | 2.493537 | 2.513965 | 4.992704 | 39.7027 | 39.68192 | 39.34924 | 39.51561 | 38.6138
2023-02-06 06:21 | 52833.61 | 3148.0001 | 8 | 1 | 4.199401 | 1.100413 | 34.53312 | 18.58966 | 135.3094 | 63.36199 |  | 6.29425e-05 | 2.509789 | 2.490389 | 2.49469 | 2.514988 | 4.993629 | 39.81736 | 39.60955 | 39.45705 | 39.40856 | 38.73567
2023-02-06 06:21 | 52834.61 | 3149.0003 | 8 | 1 | 4.199464 | 1.090989 | 34.53342 | 18.58966 | 135.3107 | 63.36199 |  | -0.0001893044 | 2.509565 | 2.49026 | 2.494621 | 2.514958 | 4.993595 | 39.93819 | 39.48787 | 39.66805 | 39.32843 | 38.83593
2023-02-06 06:21 | 52835.61 | 3150.0002 | 8 | 1 | 4.199464 | 1.094033 | 34.53373 | 18.58966 | 135.312 | 63.36199 |  | 0.0002527237 | 2.509783 | 2.490273 | 2.494669 | 2.515218 | 4.993735 | 39.87665 | 39.55797 | 39.6134 | 39.36389 | 38.85754
2023-02-06 06:21 | 52836.61 | 3151.0004 | 8 | 1 | 4.199527 | 1.088701 | 34.53403 | 18.58966 | 135.3132 | 63.36199 |  | -0.0003151894 | 2.508784 | 2.489635 | 2.493582 | 2.513767 | 4.992719 | 39.69116 | 39.68421 | 39.35157 | 39.44165 | 38.80896
2023-02-06 06:21 | 52837.61 | 3152.0005 | 8 | 1 | 4.199716 | 1.086076 | 34.53433 | 18.58966 | 135.3145 | 63.36199 |  | 0.0003151894 | 2.509358 | 2.489954 | 2.494416 | 2.514821 | 4.993543 | 39.75659 | 39.79122 | 39.38238 | 39.5903 | 38.64007
2023-02-06 06:21 | 52838.61 | 3153.0003 | 8 | 1 | 4.199716 | 1.088701 | 34.53464 | 18.58966 | 135.3158 | 63.36199 |  | -0.0003151894 | 2.50952 | 2.490147 | 2.494634 | 2.515065 | 4.993759 | 39.76812 | 39.72657 | 39.37312 | 39.5187 | 38.64466
2023-02-06 06:21 | 52839.61 | 3154.0004 | 8 | 1 | 4.199653 | 1.097056 | 34.53494 | 18.58966 | 135.317 | 63.36199 |  | 0.0001888275 | 2.50972 | 2.490483 | 2.494731 | 2.515087 | 4.993711 | 39.8751 | 39.49408 | 39.59798 | 39.34157 | 38.82822
2023-02-06 06:21 | 52840.61 | 3155.0004 | 8 | 1 | 4.199275 | 1.076959 | 34.53524 | 18.58966 | 135.3183 | 63.36199 |  | -6.341934e-05 | 2.50965 | 2.490402 | 2.494724 | 2.515223 | 4.993866 | 39.87276 | 39.40161 | 39.60259 | 39.24907 | 38.89528
2023-02-06 06:21 | 52841.61 | 3156.0003 | 8 | 1 | 4.199653 | 1.08905 | 34.53554 | 18.58966 | 135.3196 | 63.36199 |  | 0.0001263618 | 2.510068 | 2.490876 | 2.495151 | 2.51557 | 4.993414 | 39.75121 | 39.5641 | 39.44631 | 39.34923 | 38.92921
2023-02-06 06:21 | 52842.61 | 3157.0005 | 8 | 1 | 4.19978 | 1.083692 | 34.53584 | 18.58966 | 135.3208 | 63.36199 |  | 0 | 2.510202 | 2.491272 | 2.495744 | 2.516004 | 4.993646 | 39.7027 | 39.70268 | 39.33539 | 39.48093 | 38.62772
2023-02-06 06:21 | 52843.61 | 3158.0002 | 8 | 1 | 4.199653 | 1.082886 | 34.53615 | 18.58966 | 135.3221 | 63.36199 |  | -6.29425e-05 | 2.509524 | 2.490069 | 2.494832 | 2.514942 | 4.993753 | 39.65805 | 39.7481 | 39.32536 | 39.52637 | 38.61766
2023-02-06 06:21 | 52844.61 | 3159 | 8 | 1 | 4.199464 | 1.087014 | 34.53645 | 18.58966 | 135.3234 | 63.36199 |  | -0.0002522469 | 2.509521 | 2.490215 | 2.494774 | 2.515144 | 4.993739 | 39.82043 | 39.6057 | 39.50865 | 39.46709 | 38.78039
2023-02-06 06:21 | 52845.61 | 3160.0005 | 8 | 1 | 4.199905 | 1.087041 | 34.53675 | 18.58966 | 135.3246 | 63.36199 |  | 0.0005044937 | 2.510031 | 2.490836 | 2.495093 | 2.515476 | 4.994096 | 39.82507 | 39.47864 | 39.541 | 39.2984 | 38.83361
2023-02-06 06:21 | 52846.61 | 3161.0003 | 8 | 1 | 4.19959 | 1.102343 | 34.53705 | 18.58966 | 135.3259 | 63.36199 |  | -0.0001893044 | 2.5105 | 2.491215 | 2.495572 | 2.516064 | 4.994359 | 39.87586 | 39.50867 | 39.62647 | 39.29378 | 38.98703
2023-02-06 06:21 | 52847.61 | 3162.0002 | 8 | 1 | 4.199527 | 1.090996 | 34.53736 | 18.58966 | 135.3272 | 63.36199 |  | -0.0005044937 | 2.510117 | 2.490966 | 2.495277 | 2.515856 | 4.994356 | 39.80199 | 39.59413 | 39.48326 | 39.31688 | 38.78968
2023-02-06 06:21 | 52848.61 | 3163 | 8 | 1 | 4.199716 | 1.082497 | 34.53765 | 18.58966 | 135.3284 | 63.36199 |  | -6.341934e-05 | 2.509663 | 2.490411 | 2.494613 | 2.515095 | 4.993778 | 39.73657 | 39.72964 | 39.42473 | 39.47326 | 38.66164
2023-02-06 06:21 | 52849.61 | 3164.0003 | 8 | 1 | 4.19978 | 1.078069 | 34.53796 | 18.58966 | 135.3297 | 63.36199 |  | 6.29425e-05 | 2.509914 | 2.490653 | 2.495045 | 2.515517 | 4.993995 | 39.78122 | 39.75351 | 39.39316 | 39.53871 | 38.48421
2023-02-06 06:21 | 52850.61 | 3165.0005 | 8 | 1 | 4.19978 | 1.086176 | 34.53826 | 18.58966 | 135.331 | 63.36199 |  | -0.0001893044 | 2.510036 | 2.491028 | 2.4953 | 2.516015 | 4.994362 | 39.78196 | 39.60184 | 39.47014 | 39.4355 | 38.49882
2023-02-06 06:21 | 52851.61 | 3166.0002 | 8 | 1 | 4.199716 | 1.083086 | 34.53856 | 18.58966 | 135.3322 | 63.36199 |  | -0.0004415512 | 2.51055 | 2.491373 | 2.495755 | 2.51619 | 4.994573 | 39.87892 | 39.43551 | 39.64338 | 39.28299 | 38.70942
2023-02-06 06:21 | 52852.61 | 3167.0004 | 8 | 1 | 4.199149 | 1.083714 | 34.53886 | 18.58966 | 135.3335 | 63.36199 |  | 0.000125885 | 2.509471 | 2.490229 | 2.494575 | 2.515133 | 4.993741 | 39.88666 | 39.51253 | 39.65114 | 39.32537 | 38.8051
2023-02-06 06:21 | 52853.61 | 3168.0005 | 8 | 1 | 4.199527 | 1.068356 | 34.53916 | 18.58966 | 135.3347 | 63.36199 |  | -0.000125885 | 2.509406 | 2.490167 | 2.494519 | 2.515218 | 4.993871 | 39.81892 | 39.5695 | 39.56257 | 39.36156 | 38.7164
2023-02-06 06:21 | 52854.61 | 3169.0001 | 8 | 1 | 4.199464 | 1.079653 | 34.53946 | 18.58966 | 135.336 | 63.36199 |  | 0.0001263618 | 2.509344 | 2.490189 | 2.494525 | 2.51491 | 4.994227 | 39.68501 | 39.74041 | 39.33848 | 39.49096 | 38.49192
2023-02-06 06:21 | 52855.61 | 3170.0002 | 8 | 1 | 4.199842 | 1.080989 | 34.53976 | 18.58966 | 135.3373 | 63.36199 |  | 0.0001893044 | 2.510475 | 2.49116 | 2.495673 | 2.516108 | 4.994501 | 39.70881 | 39.7296 | 39.30684 | 39.50786 | 38.32129
2023-02-06 06:21 | 52856.61 | 3171.0004 | 8 | 1 | 4.199716 | 1.083119 | 34.54005 | 18.58966 | 135.3385 | 63.36199 |  | -0.000125885 | 2.509977 | 2.490716 | 2.494894 | 2.515494 | 4.994073 | 39.84276 | 39.55874 | 39.53791 | 39.51176 | 38.45022
2023-02-06 06:21 | 52857.61 | 3172.0001 | 8 | 1 | 4.19978 | 1.083908 | 34.54036 | 18.58966 | 135.3398 | 63.36199 |  | 6.341934e-05 | 2.509775 | 2.490159 | 2.4947 | 2.51513 | 4.993682 | 39.82815 | 39.46093 | 39.57873 | 39.26683 | 38.54513
2023-02-06 06:21 | 52858.61 | 3173.0003 | 8 | 1 | 4.19978 | 1.077604 | 34.54066 | 18.58966 | 135.341 | 63.36199 |  | -0.0004415512 | 2.509562 | 2.490232 | 2.494412 | 2.514995 | 4.99361 | 39.91357 | 39.49789 | 39.67113 | 39.33152 | 38.59605
2023-02-06 06:21 | 52859.61 | 3174 | 8 | 1 | 4.19959 | 1.079428 | 34.54095 | 18.58966 | 135.3423 | 63.36199 |  | 6.341934e-05 | 2.509569 | 2.490122 | 2.494582 | 2.514881 | 4.993603 | 39.71349 | 39.61645 | 39.45016 | 39.38081 | 38.51351
2023-02-06 06:21 | 52860.61 | 3175.0004 | 8 | 1 | 4.199401 | 1.074965 | 34.54126 | 18.58966 | 135.3436 | 63.36199 |  | 0 | 2.510512 | 2.491372 | 2.49564 | 2.516124 | 4.994641 | 39.69036 | 39.68342 | 39.3577 | 39.45473 | 38.4695
2023-02-06 06:21 | 52861.61 | 3176.0001 | 8 | 1 | 4.199338 | 1.064511 | 34.54155 | 18.58966 | 135.3448 | 63.36199 |  | 0.0001263618 | 2.509697 | 2.490342 | 2.494588 | 2.515089 | 4.993796 | 39.64724 | 39.66803 | 39.31455 | 39.48401 | 38.35296
2023-02-06 06:21 | 52862.61 | 3177.0003 | 8 | 1 | 4.199716 | 1.072296 | 34.54185 | 18.58966 | 135.3461 | 63.36199 |  | -0.000125885 | 2.509675 | 2.490255 | 2.494446 | 2.514946 | 4.993673 | 39.77198 | 39.57798 | 39.4255 | 39.4255 | 38.43325
2023-02-06 06:21 | 52863.61 | 3178 | 8 | 1 | 4.199716 | 1.068268 | 34.54214 | 18.58966 | 135.3473 | 63.36199 |  | 0.0003786087 | 2.509487 | 2.490198 | 2.494475 | 2.514853 | 4.993669 | 39.87664 | 39.48867 | 39.57874 | 39.35697 | 38.62151
2023-02-06 06:21 | 52864.61 | 3179.0006 | 8 | 1 | 4.199716 | 1.072753 | 34.54245 | 18.58966 | 135.3486 | 63.36199 |  | -6.341934e-05 | 2.509504 | 2.490099 | 2.494376 | 2.514909 | 4.994287 | 39.81124 | 39.45785 | 39.5826 | 39.29147 | 38.64621
2023-02-06 06:21 | 52865.61 | 3180.0001 | 8 | 1 | 4.199401 | 1.074105 | 34.54274 | 18.58966 | 135.3498 | 63.36199 |  | -0.000125885 | 2.509179 | 2.489905 | 2.494052 | 2.514596 | 4.994647 | 39.78507 | 39.52178 | 39.48712 | 39.29301 | 38.64776
2023-02-06 06:21 | 52866.61 | 3181.0005 | 8 | 1 | 4.199716 | 1.059665 | 34.54304 | 18.58966 | 135.351 | 63.36199 |  | 0.000125885 | 2.509826 | 2.490435 | 2.494786 | 2.514265 | 4.993927 | 39.57027 | 39.64646 | 39.25832 | 39.34921 | 38.48186
2023-02-06 06:21 | 52867.61 | 3182.0002 | 8 | 1 | 4.199653 | 1.058112 | 34.54333 | 18.58966 | 135.3523 | 63.36199 |  | 0 | 2.509588 | 2.490083 | 2.494441 | 2.515013 | 4.993701 | 39.67268 | 39.74196 | 39.32613 | 39.50637 | 38.43094
2023-02-06 06:21 | 52868.61 | 3183.0004 | 8 | 1 | 4.199968 | 1.061681 | 34.54363 | 18.58966 | 135.3535 | 63.36199 |  | 6.341934e-05 | 2.50967 | 2.49013 | 2.494411 | 2.514988 | 4.993655 | 39.66343 | 39.65651 | 39.30995 | 39.47632 | 38.43555
2023-02-06 06:21 | 52869.61 | 3184.0001 | 8 | 1 | 4.199716 | 1.064103 | 34.54392 | 18.58966 | 135.3548 | 63.36199 |  | 0.0002522469 | 2.509467 | 2.490299 | 2.494296 | 2.514822 | 4.993549 | 39.80043 | 39.44015 | 39.51635 | 39.28069 | 38.56595
2023-02-06 06:21 | 52870.61 | 3185.0001 | 8 | 1 | 4.19959 | 1.056028 | 34.54422 | 18.58966 | 135.356 | 63.36199 |  | -0.000125885 | 2.5096 | 2.490055 | 2.494242 | 2.514748 | 4.993587 | 39.88817 | 39.42395 | 39.63185 | 39.29222 | 38.68167
2023-02-06 06:21 | 52871.61 | 3186.0004 | 8 | 1 | 4.199653 | 1.055835 | 34.54451 | 18.58966 | 135.3572 | 63.36199 |  | -0.0003786087 | 2.509075 | 2.489538 | 2.493899 | 2.514257 | 4.994371 | 39.77349 | 39.51712 | 39.51019 | 39.26758 | 38.7056
2023-02-06 06:21 | 52872.61 | 3187.0001 | 8 | 1 | 4.199842 | 1.043379 | 34.5448 | 18.58966 | 135.3585 | 63.36199 |  | 0.0001263618 | 2.509602 | 2.489992 | 2.494401 | 2.51485 | 4.993655 | 39.73041 | 39.63341 | 39.37004 | 39.4047 | 38.47492
2023-02-06 06:21 | 52873.61 | 3188.0001 | 8 | 1 | 4.199464 | 1.05046 | 34.5451 | 18.58966 | 135.3597 | 63.36199 |  | -0.0002522469 | 2.509771 | 2.490177 | 2.494418 | 2.514934 | 4.993677 | 39.71349 | 39.74119 | 39.36004 | 39.52639 | 38.46491
2023-02-06 06:21 | 52874.61 | 3189.0005 | 8 | 1 | 4.19978 | 1.056819 | 34.54539 | 18.58966 | 135.3609 | 63.36199 |  | -0.0001263618 | 2.509521 | 2.490122 | 2.494351 | 2.51482 | 4.993691 | 39.7158 | 39.68809 | 39.35542 | 39.47326 | 38.42555
2023-02-06 06:21 | 52875.61 | 3190.0002 | 8 | 1 | 4.199527 | 1.055743 | 34.54568 | 18.58966 | 135.3622 | 63.36199 |  | -6.341934e-05 | 2.509504 | 2.490194 | 2.494328 | 2.514734 | 4.993545 | 39.76654 | 39.53098 | 39.42006 | 39.36462 | 38.55974
2023-02-06 06:21 | 52876.61 | 3191.0002 | 8 | 1 | 4.199464 | 1.055373 | 34.54597 | 18.58966 | 135.3634 | 63.36199 |  | 0.0001893044 | 2.509155 | 2.48973 | 2.494107 | 2.514207 | 4.994376 | 39.87661 | 39.44706 | 39.62029 | 39.32227 | 38.64927
2023-02-06 06:21 | 52877.61 | 3192.0003 | 8 | 1 | 4.199527 | 1.049364 | 34.54626 | 18.58966 | 135.3646 | 63.36199 |  | 0.0001263618 | 2.50883 | 2.489326 | 2.493516 | 2.514021 | 4.993646 | 39.82123 | 39.46092 | 39.57181 | 39.23214 | 38.7187
2023-02-06 06:21 | 52878.61 | 3193.0001 | 8 | 1 | 4.19959 | 1.04794 | 34.54655 | 18.58966 | 135.3658 | 63.36199 |  | -0.0003151894 | 2.509752 | 2.490132 | 2.494491 | 2.514778 | 4.99375 | 39.83588 | 39.60726 | 39.53796 | 39.3716 | 38.76115
2023-02-06 06:21 | 52879.61 | 3194.0004 | 8 | 1 | 4.199527 | 1.056485 | 34.54685 | 18.58966 | 135.3671 | 63.36199 |  | 0.0005044937 | 2.509789 | 2.490113 | 2.494261 | 2.514717 | 4.993641 | 39.66731 | 39.73657 | 39.33464 | 39.5079 | 38.59223
2023-02-06 06:21 | 52880.61 | 3195 | 8 | 1 | 4.199338 | 1.052961 | 34.54714 | 18.58966 | 135.3683 | 63.36199 |  | -0.0003151894 | 2.509602 | 2.490186 | 2.494215 | 2.514701 | 4.99359 | 39.66652 | 39.70809 | 39.28531 | 39.47248 | 38.4595
2023-02-06 06:21 | 52881.61 | 3196.0003 | 8 | 1 | 4.199401 | 1.047237 | 34.54743 | 18.58966 | 135.3695 | 63.36199 |  | -0.000125885 | 2.509243 | 2.489689 | 2.493774 | 2.514088 | 4.993294 | 39.82812 | 39.53717 | 39.46782 | 39.464 | 38.47877
2023-02-06 06:21 | 52882.61 | 3197.0005 | 8 | 1 | 4.199527 | 1.034492 | 34.54772 | 18.58966 | 135.3707 | 63.36199 |  | -0.0004415512 | 2.508851 | 2.489432 | 2.493493 | 2.513818 | 4.992978 | 39.90205 | 39.48636 | 39.63882 | 39.33385 | 38.77889
2023-02-06 06:22 | 52883.61 | 3198.0004 | 8 | 1 | 4.199716 | 1.047639 | 34.54801 | 18.58966 | 135.3719 | 63.36199 |  | 0.0004415512 | 2.509775 | 2.490137 | 2.494379 | 2.514777 | 4.99371 | 39.91512 | 39.47171 | 39.66575 | 39.2776 | 38.79893
2023-02-06 06:22 | 52884.61 | 3199.0002 | 8 | 1 | 4.199527 | 1.0405 | 34.5483 | 18.58966 | 135.3732 | 63.36199 |  | -0.0002522469 | 2.509639 | 2.490131 | 2.494272 | 2.514779 | 4.993641 | 39.78042 | 39.6072 | 39.47555 | 39.36462 | 38.78887
2023-02-06 06:22 | 52885.61 | 3200.0003 | 8 | 1 | 4.199653 | 1.050205 | 34.54859 | 18.58966 | 135.3744 | 63.36199 |  | 0.0003151894 | 2.509513 | 2.490197 | 2.494184 | 2.514693 | 4.993641 | 39.69115 | 39.68421 | 39.37236 | 39.44859 | 38.72026
2023-02-06 06:22 | 52886.61 | 3201.0003 | 8 | 1 | 4.199464 | 1.041051 | 34.54888 | 18.58966 | 135.3756 | 63.36199 |  | -0.0003151894 | 2.509259 | 2.489738 | 2.49388 | 2.514318 | 4.993365 | 39.67881 | 39.73423 | 39.31148 | 39.5487 | 38.68169
2023-02-06 06:22 | 52887.61 | 3202 | 8 | 1 | 4.199653 | 1.043201 | 34.54917 | 18.58966 | 135.3768 | 63.36199 |  | 0.0004415512 | 2.509044 | 2.489463 | 2.493647 | 2.513989 | 4.993108 | 39.77426 | 39.64957 | 39.46243 | 39.51791 | 38.55362
2023-02-06 06:22 | 52888.61 | 3203.0004 | 8 | 1 | 4.19978 | 1.041856 | 34.54946 | 18.58966 | 135.378 | 63.36199 |  | -0.0001893044 | 2.508526 | 2.489041 | 2.493184 | 2.51332 | 4.993659 | 39.85353 | 39.56258 | 39.56256 | 39.41703 | 38.69555
2023-02-06 06:22 | 52889.61 | 3204.0001 | 8 | 1 | 4.199716 | 1.043514 | 34.54975 | 18.58966 | 135.3792 | 63.36199 |  | 0 | 2.509669 | 2.49014 | 2.494257 | 2.514818 | 4.993637 | 39.90356 | 39.50174 | 39.70268 | 39.32844 | 38.86367
2023-02-06 06:22 | 52890.61 | 3205.0001 | 8 | 1 | 4.199527 | 1.031539 | 34.55004 | 18.58966 | 135.3804 | 63.36199 |  | -0.0001893044 | 2.509531 | 2.489961 | 2.494156 | 2.514635 | 4.993569 | 39.89896 | 39.56643 | 39.64959 | 39.37236 | 38.8105
2023-02-06 06:22 | 52891.61 | 3206 | 8 | 1 | 4.19978 | 1.03658 | 34.55033 | 18.58966 | 135.3817 | 63.36199 |  | 0.0001893044 | 2.50922 | 2.489563 | 2.493875 | 2.51421 | 4.993292 | 39.74812 | 39.72038 | 39.4155 | 39.44706 | 38.82977
2023-02-06 06:22 | 52892.61 | 3207 | 8 | 1 | 4.199653 | 1.034605 | 34.55061 | 18.58966 | 135.3829 | 63.36199 |  | 0.000125885 | 2.508894 | 2.489255 | 2.493523 | 2.513893 | 4.992997 | 39.75811 | 39.79274 | 39.3839 | 39.59874 | 38.46801
2023-02-06 06:22 | 52893.61 | 3208.0005 | 8 | 1 | 4.19978 | 1.025152 | 34.5509 | 18.58966 | 135.3841 | 63.36199 |  | -6.29425e-05 | 2.508501 | 2.488862 | 2.492997 | 2.513322 | 4.992678 | 39.71422 | 39.72116 | 39.40237 | 39.55486 | 38.51425
2023-02-06 06:22 | 52894.61 | 3209.0003 | 8 | 1 | 4.19959 | 1.030224 | 34.55119 | 18.58966 | 135.3853 | 63.36199 |  | -0.0001263618 | 2.509489 | 2.489892 | 2.494139 | 2.514627 | 4.993637 | 39.83428 | 39.48788 | 39.58486 | 39.35617 | 38.53046
2023-02-06 06:22 | 52895.61 | 3210.0002 | 8 | 1 | 4.199338 | 1.024167 | 34.55147 | 18.58966 | 135.3865 | 63.36199 |  | -0.000125885 | 2.509227 | 2.489838 | 2.49387 | 2.514342 | 4.993417 | 39.94975 | 39.4856 | 39.66577 | 39.34696 | 38.75034
2023-02-06 06:22 | 52896.61 | 3211 | 8 | 1 | 4.199464 | 1.026225 | 34.55176 | 18.58966 | 135.3877 | 63.36199 |  | -0.0001263618 | 2.508982 | 2.489333 | 2.493507 | 2.51387 | 4.993097 | 39.80353 | 39.56102 | 39.49867 | 39.25757 | 38.7164
2023-02-06 06:22 | 52897.61 | 3212.0001 | 8 | 1 | 4.199464 | 1.032038 | 34.55205 | 18.58966 | 135.3889 | 63.36199 |  | 0.0002527237 | 2.508696 | 2.488869 | 2.493092 | 2.513392 | 4.992778 | 39.73734 | 39.71653 | 39.43243 | 39.4532 | 38.57215
2023-02-06 06:22 | 52898.61 | 3213.0003 | 8 | 1 | 4.199842 | 1.029779 | 34.55233 | 18.58966 | 135.3901 | 63.36199 |  | -0.0002522469 | 2.509236 | 2.489708 | 2.493908 | 2.514263 | 4.993405 | 39.70656 | 39.79661 | 39.37391 | 39.54026 | 38.5899
2023-02-06 06:22 | 52899.61 | 3214.0002 | 8 | 1 | 4.199401 | 1.022172 | 34.55262 | 18.58966 | 135.3913 | 63.36199 |  | -0.000125885 | 2.50938 | 2.489877 | 2.494164 | 2.514597 | 4.993486 | 39.74502 | 39.60648 | 39.40546 | 39.46093 | 38.60762
2023-02-06 06:22 | 52900.61 | 3215 | 8 | 1 | 4.19959 | 1.02006 | 34.5529 | 18.58966 | 135.3925 | 63.36199 |  | 0.000125885 | 2.509437 | 2.489842 | 2.49415 | 2.514624 | 4.993173 | 39.84966 | 39.53099 | 39.55869 | 39.36464 | 38.66392
2023-02-06 06:22 | 52901.61 | 3216.0005 | 8 | 1 | 4.19959 | 1.022384 | 34.55319 | 18.58966 | 135.3937 | 63.36199 |  | -0.0002522469 | 2.50887 | 2.489089 | 2.49328 | 2.513582 | 4.992907 | 39.87203 | 39.47018 | 39.64342 | 39.28609 | 38.76577
2023-02-06 06:22 | 52902.61 | 3217.0001 | 8 | 1 | 4.199716 | 1.031702 | 34.55347 | 18.58966 | 135.3949 | 63.36199 |  | 0.0003156662 | 2.509268 | 2.489444 | 2.49343 | 2.513914 | 4.993161 | 39.86588 | 39.61649 | 39.58184 | 39.38777 | 38.8051
2023-02-06 06:22 | 52903.61 | 3218.0002 | 8 | 1 | 4.19959 | 1.015046 | 34.55376 | 18.58966 | 135.3961 | 63.36199 |  | -0.0005049706 | 2.509496 | 2.49016 | 2.494144 | 2.514546 | 4.993592 | 39.74118 | 39.64418 | 39.40162 | 39.41548 | 38.70791
2023-02-06 06:22 | 52904.61 | 3219.0004 | 8 | 1 | 4.199905 | 1.026345 | 34.55404 | 18.58966 | 135.3972 | 63.36199 |  | 0.000125885 | 2.509573 | 2.490041 | 2.494136 | 2.514531 | 4.99367 | 39.70194 | 39.7435 | 39.34155 | 39.53562 | 38.68941
2023-02-06 06:22 | 52905.61 | 3220.0001 | 8 | 1 | 4.199464 | 1.007243 | 34.55432 | 18.58966 | 135.3984375 | 63.36199 |  | -0.0001263618 | 2.509604 | 2.490031 | 2.494239 | 2.514496 | 4.993742 | 39.75197 | 39.62035 | 39.42627 | 39.49561 | 38.67013
2023-02-06 06:22 | 52906.61 | 3221.0001 | 8 | 1 | 4.19978 | 1.01635 | 34.5546 | 18.58966 | 135.3996 | 63.36199 |  | -0.0002522469 | 2.508831 | 2.48914 | 2.493214 | 2.513526 | 4.993054 | 39.89971 | 39.47019 | 39.57181 | 39.39856 | 38.75342
2023-02-06 06:22 | 52907.61 | 3222 | 8 | 1 | 4.199464 | 1.021477 | 34.55489 | 18.58966 | 135.4008 | 63.36199 |  | 0.0004415512 | 2.509574 | 2.490018 | 2.494095 | 2.514388 | 4.993678 | 39.88203 | 39.48019 | 39.61879 | 39.27915 | 38.80742
2023-02-06 06:22 | 52908.61 | 3223 | 8 | 1 | 4.199653 | 1.010946 | 34.55517 | 18.58966 | 135.402 | 63.36199 |  | 0.0003786087 | 2.50947 | 2.490017 | 2.494056 | 2.514267 | 4.993716 | 39.81892 | 39.55565 | 39.52792 | 39.3061 | 38.63309
2023-02-06 06:22 | 52909.61 | 3224.0003 | 8 | 1 | 4.199338 | 1.00333 | 34.55545 | 18.58966 | 135.4032 | 63.36199 |  | -0.0003156662 | 2.509363 | 2.489938 | 2.49406 | 2.514492 | 4.993814 | 39.67267 | 39.70728 | 39.2984 | 39.47861 | 38.43093
2023-02-06 06:22 | 52909.68 | 3224.0743 | 8 | 1 | 4.199464 | 0.9999523 | 34.55547 | 18.58966 | 135.4033 | 63.36199 |  | -0.001183602 | 2.509259 | 2.489947 | 2.493936 | 2.514381 | 4.993648 | 39.67265 | 39.70729 | 39.29838 | 39.47862 | 38.43091